## Sheet1
Machine number | Product Model | Injection date | Set speed step 1(mm/sec) | Set speed step 2(mm/sec) | Set speed step 3(mm/sec) | Set short size(mm) | Set position step1(mm) | Set speed step 2(mm) | Set speed step 3(mm) | VP change(mm) | Set Fill peak(Mpa) | Set cooling time(sec) | Set nozzle (C) | Set front(C) | Set middle(C) | Set real (C) | Set hopper (C) | Set core temp (C) | Set cavity temp (C) | Fill time | cushion | Recovery time | Peak pressure | cycle time | Actual nozzle (C)2 | Actual front(C)3 | Actual middle(C)4 | Actual real (C)5 | Actual hopper (C)6 | Actual core temp (C)7 | Actual cavity temp (C)8
B01 | AA551 | 2026-01-20 | 100 | 60 | - | 32 | 23 | - | - | 6 | 200 | 25 | 320 | 310 | 300 | 280 | 100 | 150 | 150 | 0.86 | 4.2 | 12.58 | 186 | 33 | 320.4 | 310.2 | 299.9 | 280.2 | 99.9 | 152.3 | 151.2
V01 | AA541 | 2026-01-21 | 120 | 80 | - | 45 | 35 | - | - | 6 | 240 | 32 | 325 | 310 | 300 | 280 | 100 | 160 | 160 | 1.2 | 4.55 | 10.8 | 215 | 55 | 325.1 | 310.7 | 299.7 | 280.3 | 99.7 | 160.4 | 158.9
B01 | AA551 | 2026-01-22 | 100 | 60 | - | 32 | 23 | - | - | 6 | 200 | 25 | 320 | 310 | 300 | 280 | 100 | 150 | 150 | 0.87 | 4.27 | 14 | 175 | 33 | 319.9 | 309.8 | 300.2 | 280.4 | 100.2 | 149.2 | 148.9
V01 | AA541 | 2026-01-23 | 120 | 80 | - | 45 | 35 | - | - | 6 | 240 | 32 | 325 | 310 | 300 | 280 | 100 | 160 | 160 | 1.2 | 5 | 13.6 | 207 | 57 | 325.3 | 309.4 | 299.9 | 279.9 | 100.4 | 158.4 | 162.3
V01 | AA541 | 2026-01-24 | 120 | 80 | - | 45 | 35 | - | - | 6 | 240 | 32 | 325 | 310 | 300 | 280 | 100 | 160 | 160 | 1.2 | 4.2 | 13.6 | 207 | 57 | 325 | 310 | 299.7 | 280.8 | 100.4 | 160.2 | 162
V01 | AA541 | 2026-01-25 | 120 | 80 | - | 45 | 35 | - | - | 6 | 240 | 32 | 325 | 310 | 300 | 280 | 100 | 160 | 160 | 1.2 | 5.1 | 13.6 | 207 | 57 | 325.9 | 310.5 | 299.5 | 281.6 | 100.4 | 160.5 | 162.7
V01 | AA541 | 2026-01-26 | 120 | 80 | - | 45 | 35 | - | - | 6 | 240 | 32 | 325 | 310 | 300 | 280 | 100 | 160 | 160 | 1.2 | 5.9 | 13.6 | 207 | 57 | 325.9 | 310.2 | 300.5 | 283.4 | 100.4 | 160.1 | 160.1
V01 | AA541 | 2026-01-27 | 120 | 80 | - | 45 | 35 | - | - | 6 | 240 | 32 | 325 | 310 | 300 | 280 | 100 | 160 | 160 | 1.2 | 4.6 | 13.6 | 207 | 57 | 324.3 | 310.6 | 300.6 | 277.2 | 100.4 | 159.2 | 159.1
V01 | AA541 | 2026-01-28 | 120 | 80 | - | 45 | 35 | - | - | 6 | 240 | 32 | 325 | 310 | 300 | 280 | 100 | 160 | 160 | 1.2 | 1.5 | 13.6 | 207 | 57 | 325 | 309.3 | 302 | 281.6 | 100.4 | 160.5 | 160.5
V01 | AA541 | 2026-01-29 | 120 | 80 | - | 45 | 35 | - | - | 6 | 240 | 32 | 325 | 310 | 300 | 280 | 100 | 160 | 160 | 1.2 | 5.9 | 13.6 | 207 | 57 | 325.9 | 309.7 | 300.4 | 279.9 | 100.4 | 160.2 | 159.7
V01 | AA541 | 2026-01-30 | 120 | 80 | - | 45 | 35 | - | - | 6 | 240 | 32 | 325 | 310 | 300 | 280 | 100 | 160 | 160 | 1.2 | 4.2 | 13.6 | 207 | 57 | 325.9 | 308.9 | 299.5 | 280.9 | 100.4 | 160.2 | 159.1
V01 | AA541 | 2026-01-31 | 120 | 80 | - | 45 | 35 | - | - | 6 | 240 | 32 | 325 | 310 | 300 | 280 | 100 | 160 | 160 | 1.2 | 5.2 | 13.6 | 207 | 57 | 325.3 | 310.5 | 300.5 | 280.8 | 100.4 | 160.5 | 160.1
V01 | AA541 | 2026-02-01 | 120 | 80 | - | 45 | 35 | - | - | 6 | 240 | 32 | 325 | 310 | 300 | 280 | 100 | 160 | 160 | 1.2 | 5.1 | 13.6 | 207 | 57 | 325 | 310.2 | 300.6 | 281.6 | 100.4 | 160.1 | 159.1
V01 | AA541 | 2026-02-02 | 120 | 80 | - | 45 | 35 | - | - | 6 | 240 | 32 | 325 | 310 | 300 | 280 | 100 | 160 | 160 | 1.2 | 5.9 | 13.6 | 207 | 57 | 325.9 | 310.6 | 302 | 280.9 | 100.4 | 159.2 | 160.1
V01 | AA541 | 2026-02-03 | 120 | 80 | - | 45 | 35 | - | - | 6 | 240 | 32 | 325 | 310 | 300 | 280 | 100 | 160 | 160 | 1.2 | 5.2 | 13.6 | 207 | 57 | 325.9 | 309.3 | 300.4 | 280 | 100.4 | 160.5 | 159.1
V01 | AA541 | 2026-02-04 | 120 | 80 | - | 45 | 35 | - | - | 6 | 240 | 32 | 325 | 310 | 300 | 280 | 100 | 160 | 160 | 1.2 | 4.3 | 13.6 | 207 | 57 | 324.3 | 309.7 | 299.5 | 280.9 | 100.4 | 160.1 | 160.5
V01 | AA541 | 2026-02-05 | 120 | 80 | - | 45 | 35 | - | - | 6 | 240 | 32 | 325 | 310 | 300 | 280 | 100 | 160 | 160 | 1.2 | 5.2 | 13.6 | 207 | 57 | 325 | 310.2 | 302 | 280 | 100.4 | 159.2 | 159.7
V01 | AA541 | 2026-02-06 | 120 | 80 | - | 45 | 35 | - | - | 6 | 240 | 32 | 325 | 310 | 300 | 280 | 100 | 160 | 160 | 1.2 | 4.3 | 13.6 | 207 | 57 | 325.9 | 310.6 | 300.4 | 280.9 | 100.4 | 160.5 | 159.1
V01 | AA541 | 2026-02-07 | 120 | 80 | - | 45 | 35 | - | - | 6 | 240 | 32 | 325 | 310 | 300 | 280 | 100 | 160 | 160 | 1.2 | 5.2 | 13.6 | 207 | 57 | 325.9 | 309.3 | 299.5 | 280.8 | 100.4 | 160.2 | 160.1
V01 | AA541 | 2026-02-08 | 120 | 80 | - | 45 | 35 | - | - | 6 | 240 | 32 | 325 | 310 | 300 | 280 | 100 | 160 | 160 | 1.2 | 5.1 | 13.6 | 207 | 57 | 325.3 | 309.7 | 300.5 | 279.2 | 100.4 | 160.5 | 160.1
V01 | AA541 | 2026-02-09 | 120 | 80 | - | 45 | 35 | - | - | 6 | 240 | 32 | 325 | 310 | 300 | 280 | 100 | 160 | 160 | 1.2 | 3.5 | 13.6 | 207 | 57 | 325 | 308.9 | 300.6 | 283.4 | 100.4 | 160.1 | 159.1
V01 | AA541 | 2026-02-10 | 120 | 80 | - | 45 | 35 | - | - | 6 | 240 | 32 | 325 | 310 | 300 | 280 | 100 | 160 | 160 | 1.2 | 4.2 | 13.6 | 207 | 57 | 325.9 | 310.5 | 302 | 277.2 | 100.4 | 159.2 | 160.1
V01 | AA541 | 2026-02-11 | 120 | 80 | - | 45 | 35 | - | - | 6 | 240 | 32 | 325 | 310 | 300 | 280 | 100 | 160 | 160 | 1.2 | 1.5 | 13.6 | 207 | 57 | 325.3 | 309.4 | 300.4 | 279.2 | 100.4 | 160.5 | 159.1