## Sheet1
Machine number | Product Model | Injection date | Set speed step 1(mm/sec) | Set speed step 2(mm/sec) | Set speed step 3(mm/sec) | Set short size(mm) | Set position step1(mm) | Set speed step 2(mm) | Set speed step 3(mm) | VP change(mm) | Set Fill peak(Mpa) | Set cooling time(sec) | Set nozzle (C) | Set front(C) | Set middle(C) | Set real (C) | Set hopper (C) | Set core temp (C) | Set cavity temp (C) | Fill time | cushion | Recovery time | Peak pressure | cycle time | Actual nozzle (C)2 | Actual front(C)3 | Actual middle(C)4 | Actual real (C)5 | Actual hopper (C)6 | Actual core temp (C)7 | Actual cavity temp (C)8
B01 | AA551 | 8/20/2026 | 100 | 60 | - | 32 | 23 | - | - | 6 | 200 | 25 | 320 | 310 | 300 | 280 | 100 | 150 | 150 | 0.86 | 4.2 | 12.58 | 186 | 33 | 320.4 | 310.2 | 299.9 | 280.2 | 99.9 | 152.3 | 151.2
V01 | AA541 | 8/20/2026 | 120 | 80 | - | 45 | 35 | - | - | 6 | 240 | 32 | 325 | 310 | 300 | 280 | 100 | 160 | 160 | 1.2 | 4.55 | 10.8 | 215 | 55 | 325.1 | 310.7 | 299.7 | 280.3 | 99.7 | 160.4 | 158.9
B01 | AA551 | 8/21/2026 | 100 | 60 | - | 32 | 23 | - | - | 6 | 200 | 25 | 320 | 310 | 300 | 280 | 100 | 150 | 150 | 0.87 | 4.27 | 14 | 175 | 33 | 319.9 | 309.8 | 300.2 | 280.1 | 100.2 | 149.2 | 148.9
V01 | AA541 | 8/21/2026 | 120 | 80 | - | 45 | 35 | - | - | 6 | 240 | 32 | 325 | 310 | 300 | 280 | 100 | 160 | 160 | 1.2 | 4.7 | 13.6 | 207 | 57 | 325.3 | 309.4 | 300.4 | 280.4 | 100.4 | 158.4 | 162.3